## Sheet1
Num. | Materials | Cu | Co | Fe | Ni | Pd | Ru | Ag | Mn | Zn | Pt | Ir | Atomic Number | Period | Group | Atomic Weight | Atomic Radius | Metallic Radius | EN Pauling | Ionization Energy1st | nValence | s Valence | d Valence | Melting Point | Density | Thermal Conductivity | Atomic Radius Var | Metallic Radius Var | EN Var | Ionization Energy Var | nValence Var | s Valence Var | d Valence Var | Conversion | Selectivity
1 | Cu10 | 10 | 0 | 0 | 0 | 0 | 0 | 0 | 0 | 0 | 0 | 0 | 29 | 4 | 11 | 63.546 | 135 | 128 | 1.9 | 7.72638 | 11 | 1 | 10 | 1357.77 | 8.96 | 401 | 0 | 0 | 0 | 0 | 0 | 0 | 0 | 46.02945 | 64.30961
2 | Cu4 | 4 | 0 | 0 | 0 | 0 | 0 | 0 | 0 | 0 | 0 | 0 | 29 | 4 | 11 | 63.546 | 135 | 128 | 1.9 | 7.72638 | 11 | 1 | 10 | 1357.77 | 8.96 | 401 | 0 | 0 | 0 | 0 | 0 | 0 | 0 | 43.26774 | 65.85254
3 | Cu4Ag3Ir3 | 4 | 0 | 0 | 0 | 0 | 0 | 3 | 0 | 0 | 0 | 3 | 40.7497 | 4.554939 | 10.70653 | 94.01535 | 141.5368 | 133.3574 | 1.951864 | 7.869164 | 10.70653 | 1.146733 | 9.559801 | 1525.41 | 11.35856 | 371.051 | 120.6905 | 47.62591 | 0.01075142 | 0.2113572 | 0.5008101 | 0.1252025 | 1.126823 | 40.0852 | 29.31769
4 | Cu4Ag3Mn3 | 4 | 0 | 0 | 0 | 0 | 0 | 3 | 3 | 0 | 0 | 0 | 30.9412 | 4.191323 | 9.497386 | 68.79225 | 141.6613 | 130.6855 | 1.774261 | 7.587834 | 9.497386 | 1.375654 | 8.121732 | 1394.891 | 8.631053 | 258.65 | 84.59474 | 42.14237 | 0.03037944 | 0.01722304 | 3.752608 | 0.234538 | 5.863449 | 42.38695 | 64.23756
5 | Cu4Ag3Pt3 | 4 | 0 | 0 | 0 | 0 | 0 | 3 | 0 | 0 | 3 | 0 | 40.81625 | 4.551816 | 10.85511 | 94.21853 | 141.5509 | 133.7864 | 1.951328 | 7.865605 | 10.85511 | 1 | 9.855111 | 1424.625 | 11.18045 | 360.6106 | 120.8588 | 51.13102 | 0.01064131 | 0.2066008 | 0.1238963 | 1.232595e-32 | 0.1238963 | 58.26287 | 15.29932
6 | Cu4Ag3Zn3 | 4 | 0 | 0 | 0 | 0 | 0 | 3 | 0 | 3 | 0 | 0 | 32.99942 | 4.203534 | 11.3358 | 73.18296 | 140.0884 | 133.2714 | 1.822155 | 8.25588 | 11.3358 | 1.335804 | 10 | 1109.427 | 8.660264 | 310.9947 | 101.3176 | 36.40635 | 0.0151111 | 0.6582957 | 0.2230398 | 0.2230398 | 0 | 64.89489 | 51.34365
7 | Cu4Ag6 | 4 | 0 | 0 | 0 | 0 | 0 | 6 | 0 | 0 | 0 | 0 | 37.44414 | 4.469119 | 11 | 84.33839 | 146.728 | 135.5059 | 1.914074 | 7.655944 | 11 | 1 | 10 | 1300.143 | 9.682443 | 414.1353 | 155.654 | 63.75587 | 0.0002241417 | 0.005614457 | 0 | 0 | 0 | 54.66 | 50.34
8 | Cu4Co0.5 | 4 | 0.5 | 0 | 0 | 0 | 0 | 0 | 0 | 0 | 0 | 0 | 28.76245 | 4 | 10.76245 | 62.99811 | 135 | 127.6437 | 1.897624 | 7.744746 | 10.76245 | 1.118775 | 9.643675 | 1406.513 | 8.948122 | 365.2487 | 0 | 0.9420075 | 4.1867e-05 | 0.002502646 | 0.41867 | 0.1046675 | 0.9420075 | 39.01 | 81.69
9 | Cu4Co3Fe3 | 4 | 3 | 3 | 0 | 0 | 0 | 0 | 0 | 0 | 0 | 0 | 27.4307 | 4 | 9.430699 | 59.67593 | 136.6029 | 126.4475 | 1.871484 | 7.829804 | 9.430699 | 1.624361 | 7.806338 | 1627.78 | 8.58019 | 206.7841 | 5.44521 | 1.606084 | 0.0008791795 | 0.006507244 | 1.637635 | 0.2345344 | 3.051152 | 51.56127 | 72.03054
10 | Cu4Co3Ir3 | 4 | 3 | 0 | 0 | 0 | 0 | 0 | 0 | 0 | 0 | 3 | 34.00037 | 4.241117 | 9.972455 | 77.24454 | 135 | 127.7848 | 1.928303 | 7.936752 | 9.972455 | 1.513772 | 8.458683 | 1683.263 | 10.56054 | 252.0207 | 0 | 11.20836 | 0.01020646 | 0.1507074 | 0.9992413 | 0.2498103 | 2.248293 | 40.88147 | 79.89749
11 | Cu4Co3Ni3 | 4 | 3 | 0 | 3 | 0 | 0 | 0 | 0 | 0 | 0 | 0 | 28.07299 | 4 | 10.07299 | 60.61903 | 135 | 125.8349 | 1.896927 | 7.747294 | 10.07299 | 1.618424 | 8.45457 | 1599.165 | 8.910551 | 212.0347 | 0 | 3.046992 | 0.0001449723 | 0.009259355 | 0.6848294 | 0.2359757 | 1.628251 | 38.18641 | 93.98931
12 | Cu4Co6 | 4 | 6 | 0 | 0 | 0 | 0 | 0 | 0 | 0 | 0 | 0 | 27.76411 | 4 | 9.764115 | 60.69555 | 135 | 126.1462 | 1.887641 | 7.821932 | 9.764115 | 1.617943 | 8.146172 | 1611.361 | 8.898206 | 214.9993 | 0 | 2.124806 | 9.443582e-05 | 0.005645004 | 0.9443582 | 0.2360895 | 2.124806 | 38.71561 | 96.20349
13 | Cu4Fe3Ag3 | 4 | 0 | 3 | 0 | 0 | 0 | 3 | 0 | 0 | 0 | 0 | 31.34949 | 4.192497 | 9.884536 | 69.21452 | 141.6715 | 130.3363 | 1.879747 | 7.762951 | 9.884536 | 1.371821 | 8.512715 | 1502.7 | 8.851161 | 287.1841 | 85.09696 | 45.30826 | 0.001585005 | 0.01453128 | 2.102132 | 0.2335702 | 3.737123 | 48.92984 | 56.73664
14 | Cu4Fe3Ir3 | 4 | 0 | 3 | 0 | 0 | 0 | 0 | 0 | 0 | 0 | 3 | 33.44526 | 4.235985 | 9.545632 | 75.60064 | 137.0306 | 128.1317 | 1.906969 | 7.944281 | 9.545632 | 1.52412 | 8.021512 | 1702.533 | 10.12228 | 240.8254 | 6.029699 | 9.158699 | 0.0125608 | 0.1467249 | 2.011932 | 0.2494182 | 3.645559 | 41.77954 | 78.73012
15 | Cu4Fe3Mn3 | 4 | 0 | 3 | 0 | 0 | 0 | 0 | 3 | 0 | 0 | 0 | 26.78373 | 4 | 8.783732 | 58.38611 | 138.1624 | 127.0539 | 1.766454 | 7.688403 | 8.783732 | 1.63248 | 7.151252 | 1551.426 | 8.088865 | 175.08 | 5.811228 | 0.6782692 | 0.02275898 | 0.03553146 | 3.012276 | 0.2324491 | 4.873772 | 47.54391 | 75.86714
16 | Cu4Fe3Ni3 | 4 | 0 | 3 | 3 | 0 | 0 | 0 | 0 | 0 | 0 | 0 | 27.73481 | 4 | 9.734809 | 59.60196 | 136.6009 | 126.1411 | 1.880634 | 7.756408 | 9.734809 | 1.624826 | 8.109982 | 1615.768 | 8.592723 | 203.8794 | 5.441641 | 2.699373 | 0.001224304 | 0.01130574 | 1.585577 | 0.2344184 | 2.769328 | 41.31 | 88.32
17 | Cu4Fe3Pd3 | 4 | 0 | 3 | 0 | 3 | 0 | 0 | 0 | 0 | 0 | 0 | 31.19577 | 4.194607 | 9.692844 | 69.03368 | 137.8273 | 129.0098 | 1.932423 | 7.910482 | 10.08206 | 1.565457 | 8.516601 | 1617.406 | 9.14738 | 218.0409 | 6.142885 | 16.22696 | 0.01828058 | 0.05012778 | 2.689637 | 0.2457154 | 3.733123 | 45.25901 | 63.8434
18 | Cu4Fe3Pt3 | 4 | 0 | 3 | 0 | 0 | 0 | 0 | 0 | 0 | 3 | 0 | 33.48607 | 4.232921 | 9.66304 | 75.73197 | 137.0342 | 128.4674 | 1.90646 | 7.94155 | 9.66304 | 1.406833 | 8.256207 | 1621.83 | 9.976967 | 232.2072 | 6.032998 | 15.5006 | 0.0124332 | 0.1432122 | 1.990497 | 0.2413199 | 3.584976 | 53.84862 | 47.7305
19 | Cu4Fe3Ru3 | 4 | 0 | 3 | 0 | 0 | 3 | 0 | 0 | 0 | 0 | 0 | 30.94108 | 4.202819 | 9.290337 | 68.32979 | 135.8212 | 128.4828 | 1.935151 | 7.716809 | 9.290337 | 1.367068 | 7.923269 | 1777.387 | 9.196748 | 225.7172 | 13.57275 | 8.536691 | 0.01881677 | 0.03844112 | 2.206041 | 0.2323292 | 3.385655 | 38.00397 | 91.18813
20 | Cu4Fe3Zn3 | 4 | 0 | 3 | 0 | 0 | 0 | 0 | 0 | 3 | 0 | 0 | 28.29084 | 4 | 10.29084 | 61.51869 | 136.6524 | 129.0327 | 1.806296 | 8.255368 | 10.29084 | 1.612761 | 8.678084 | 1319.859 | 8.084331 | 214.598 | 5.531567 | 10.41753 | 0.01048153 | 0.5156183 | 2.753693 | 0.2372849 | 3.540203 | 45.73 | 72.4
21 | Cu4Fe6 | 4 | 0 | 6 | 0 | 0 | 0 | 0 | 0 | 0 | 0 | 0 | 27.1083 | 4 | 9.1083 | 58.69001 | 138.1528 | 126.7389 | 1.85586 | 7.837415 | 9.1083 | 1.630567 | 7.477733 | 1643.656 | 8.272682 | 198.8403 | 5.823808 | 0.9318092 | 0.001141466 | 0.007223148 | 2.096571 | 0.2329523 | 3.727237 | 51.32 | 59.24
22 | Cu4Ir6 | 4 | 0 | 0 | 0 | 0 | 0 | 0 | 0 | 0 | 0 | 6 | 44.91214 | 4.663006 | 10.33699 | 106.2008 | 135 | 130.652 | 1.999451 | 8.137656 | 10.33699 | 1.331503 | 9.005491 | 1809.071 | 13.46917 | 316.7983 | 0 | 14.18296 | 0.01994478 | 0.3410974 | 0.8864348 | 0.2216087 | 1.994478 | 53.54338 | 35.33628
23 | Cu4Mn3Ir3 | 4 | 0 | 0 | 0 | 0 | 0 | 0 | 3 | 0 | 0 | 3 | 32.9856 | 4.234414 | 9.125255 | 75.09714 | 137.0504 | 128.5276 | 1.791633 | 7.751907 | 9.125255 | 1.52729 | 7.597966 | 1583.512 | 9.873533 | 209.9849 | 6.047872 | 7.632987 | 0.04904036 | 0.2147989 | 3.515484 | 0.2492553 | 5.537162 | 13.95752 | 51.81936
24 | Cu4Mn3Pt3 | 4 | 0 | 0 | 0 | 0 | 0 | 0 | 3 | 0 | 3 | 0 | 33.02533 | 4.231367 | 9.241155 | 75.22672 | 137.054 | 128.8617 | 1.790928 | 7.748863 | 9.241155 | 1.41079 | 7.830365 | 1503.142 | 9.72876 | 201.3711 | 6.051041 | 13.66593 | 0.04883674 | 0.2103179 | 3.594793 | 0.2420416 | 5.678125 | 30.99 | 33.94
25 | Cu4Mn3Zn3 | 4 | 0 | 0 | 0 | 0 | 0 | 0 | 3 | 3 | 0 | 0 | 27.9443 | 4 | 9.944302 | 61.18487 | 136.6706 | 129.3504 | 1.712873 | 8.096945 | 9.944302 | 1.614862 | 8.32944 | 1224.964 | 7.892724 | 189.6133 | 5.56203 | 8.617573 | 0.02345918 | 0.672175 | 4.512045 | 0.2368066 | 5.56203 | 44.29743 | 59.48664
26 | Cu4Mn6 | 4 | 0 | 0 | 0 | 0 | 0 | 0 | 6 | 0 | 0 | 0 | 26.46251 | 4 | 8.462508 | 58.08535 | 138.1719 | 127.3656 | 1.677969 | 7.540926 | 8.462508 | 1.634373 | 6.828135 | 1460.145 | 7.906941 | 151.5646 | 5.798598 | 0.2319439 | 0.02841313 | 0.01982282 | 3.711103 | 0.2319439 | 5.798598 | 48.78 | 67.65
27 | Cu4Ni3Ag3 | 4 | 0 | 0 | 3 | 0 | 0 | 3 | 0 | 0 | 0 | 0 | 32.16835 | 4.196035 | 10.63972 | 70.48641 | 139.9009 | 129.6954 | 1.909484 | 7.665781 | 10.63972 | 1.360278 | 9.279445 | 1467.129 | 9.240277 | 294.7669 | 98.50323 | 53.07482 | 0.0001225162 | 0.003442998 | 0.2304777 | 0.2304777 | 0.9219107 | 47.66 | 76.02
28 | Cu4Ni3Ir3 | 4 | 0 | 0 | 3 | 0 | 0 | 0 | 0 | 0 | 0 | 3 | 34.38333 | 4.24073 | 10.36508 | 77.12065 | 135 | 127.3862 | 1.940051 | 7.841612 | 10.36508 | 1.514552 | 8.85053 | 1667.632 | 10.57358 | 248.1898 | 8.077936e-28 | 13.63357 | 0.009268155 | 0.1749355 | 0.4725273 | 0.2497882 | 1.338754 | 39.86191 | 76.52553
29 | Cu4Ni3Mn3 | 4 | 0 | 0 | 3 | 0 | 0 | 0 | 3 | 0 | 0 | 0 | 27.40193 | 4 | 9.40193 | 59.28857 | 136.6188 | 126.4641 | 1.789716 | 7.605519 | 9.40193 | 1.626799 | 7.775131 | 1522.259 | 8.404381 | 179.7254 | 5.473459 | 2.813364 | 0.02752786 | 0.01532955 | 2.929326 | 0.233922 | 4.35605 | 34.07851 | 92.76447
30 | Cu4Ni3Pd3 | 4 | 0 | 0 | 3 | 3 | 0 | 0 | 0 | 0 | 0 | 0 | 32.00964 | 4.198174 | 10.44251 | 70.29887 | 135.9909 | 128.3463 | 1.963045 | 7.816275 | 10.83885 | 1.557493 | 9.281362 | 1584.032 | 9.540889 | 224.3363 | 3.972525 | 21.68127 | 0.01389686 | 0.068459 | 0.5315252 | 0.2466946 | 0.9208356 | 29.83469 | 83.85491
31 | Cu4Ni3Pt3 | 4 | 0 | 0 | 3 | 0 | 0 | 0 | 0 | 0 | 3 | 0 | 34.42662 | 4.237612 | 10.48631 | 77.25731 | 135 | 127.7273 | 1.939591 | 7.838644 | 10.48631 | 1.394886 | 9.091422 | 1585.241 | 10.42614 | 239.4111 | 0 | 20.61937 | 0.009164623 | 0.1708102 | 0.2498125 | 0.238951 | 0.8728358 | 39.11715 | 86.29132
32 | Cu4Ni3Ru3 | 4 | 0 | 0 | 3 | 0 | 3 | 0 | 0 | 0 | 0 | 0 | 31.74188 | 4.206498 | 10.02492 | 69.56909 | 133.9675 | 127.8166 | 1.965505 | 7.620067 | 10.02492 | 1.355589 | 8.669329 | 1747.261 | 9.587068 | 232.0865 | 4.096411 | 13.08972 | 0.01432942 | 0.01900185 | 1.263283 | 0.2291455 | 1.51015 | 26.31956 | 92.08434
33 | Cu4Ni3Zn3 | 4 | 0 | 0 | 3 | 0 | 0 | 0 | 0 | 3 | 0 | 0 | 28.96732 | 4 | 10.96732 | 62.52142 | 135 | 128.443 | 1.831475 | 8.177206 | 10.96732 | 1.606449 | 9.360868 | 1285.327 | 8.416977 | 220.1408 | 0 | 15.24458 | 0.01326646 | 0.5971457 | 0.6053812 | 0.2386685 | 0.8697745 | 29.11336 | 84.9042
34 | Cu4Ni6 | 4 | 0 | 0 | 6 | 0 | 0 | 0 | 0 | 0 | 0 | 0 | 28.3811 | 4 | 10.3811 | 60.5427 | 135 | 125.5244 | 1.906189 | 7.672844 | 10.3811 | 1.618905 | 8.762191 | 1587 | 8.922866 | 209.0776 | 0 | 3.773787 | 2.358617e-05 | 0.001764858 | 0.2358617 | 0.2358617 | 0.9434467 | 34.14 | 89.72
35 | Cu4Pd3Ag3 | 4 | 0 | 0 | 0 | 3 | 0 | 3 | 0 | 0 | 0 | 0 | 37.23755 | 4.470808 | 10.763 | 84.07004 | 142.0303 | 133.874 | 1.978113 | 7.83595 | 11.237 | 1.236995 | 10 | 1440.479 | 10.04054 | 329.528 | 102.6329 | 44.5493 | 0.01543836 | 0.08158416 | 0.1808284 | 0.1808284 | 0 | 44.49144 | 34.82216
36 | Cu4Pd3Ir3 | 4 | 0 | 0 | 0 | 3 | 0 | 0 | 0 | 0 | 0 | 3 | 40.50777 | 4.556517 | 10.44348 | 93.68201 | 136.3205 | 131.5465 | 2.023091 | 8.068995 | 10.97167 | 1.410304 | 9.561361 | 1680.992 | 11.75165 | 276.923 | 4.858678 | 18.17118 | 0.02177592 | 0.2060807 | 0.8481401 | 0.2419547 | 1.123512 | 43.43221 | 12.12751
37 | Cu4Pd3Mn3 | 4 | 0 | 0 | 0 | 3 | 0 | 0 | 3 | 0 | 0 | 0 | 30.78948 | 4.193423 | 9.307865 | 68.61361 | 137.8405 | 129.3661 | 1.82689 | 7.734923 | 9.694711 | 1.568101 | 8.126609 | 1509.179 | 8.92604 | 190.0017 | 6.134056 | 14.17564 | 0.05796101 | 0.1040295 | 4.484492 | 0.2453622 | 5.857361 | 27.22537 | 57.58594
38 | Cu4Pd3Pt3 | 4 | 0 | 0 | 0 | 3 | 0 | 0 | 0 | 0 | 3 | 0 | 40.57356 | 4.553409 | 10.59097 | 93.88375 | 136.3233 | 131.9701 | 2.02271 | 8.065878 | 11.12029 | 1.26466 | 9.855626 | 1580.899 | 11.57502 | 266.317 | 4.865378 | 23.1454 | 0.02175527 | 0.2026641 | 0.3945658 | 0.1946151 | 0.1235304 | 57.83668 | 22.56288
39 | Cu4Pd3Ru3 | 4 | 0 | 0 | 0 | 3 | 3 | 0 | 0 | 0 | 0 | 0 | 36.65168 | 4.479002 | 10.02965 | 82.76836 | 134.9382 | 131.574 | 2.043701 | 7.778928 | 10.4963 | 1.233326 | 9.262971 | 1774.172 | 10.44073 | 254.4171 | 11.97123 | 14.97033 | 0.02246032 | 0.1170781 | 2.190695 | 0.1788848 | 1.667875 | 23.7 | 88.38
40 | Cu4Pd3Zn3 | 4 | 0 | 0 | 0 | 3 | 0 | 0 | 0 | 3 | 0 | 0 | 32.83236 | 4.205734 | 11.12914 | 72.98082 | 136.0287 | 131.8609 | 1.878001 | 8.410486 | 11.54061 | 1.540611 | 10 | 1231.778 | 8.973947 | 237.8324 | 4.085193 | 13.81373 | 0.03896194 | 0.5401664 | 0.2483507 | 0.2483507 | 0 | 41.56411 | 38.67002
41 | Cu4Pd6 | 4 | 0 | 0 | 0 | 6 | 0 | 0 | 0 | 0 | 0 | 0 | 37.03227 | 4.472487 | 10.52751 | 83.8034 | 137.3624 | 132.2524 | 2.041746 | 8.014814 | 11.47249 | 1.472487 | 10 | 1579.924 | 10.39636 | 245.4574 | 6.231075 | 20.18868 | 0.02243187 | 0.09288295 | 0.249243 | 0.249243 | 0 | 46.22 | 53.42
42 | Cu4Pt3Ir3 | 4 | 0 | 0 | 0 | 0 | 0 | 0 | 0 | 0 | 3 | 3 | 44.9975 | 4.659741 | 10.50397 | 106.4601 | 135 | 131.1301 | 1.998961 | 8.13429 | 10.50397 | 1.166156 | 9.337817 | 1695.883 | 13.27307 | 304.8688 | 0 | 20.64586 | 0.01989503 | 0.3380263 | 0.5822965 | 0.1385483 | 1.220634 | 65.47117 | 25.31646
43 | Cu4Pt6 | 4 | 0 | 0 | 0 | 0 | 0 | 0 | 0 | 0 | 6 | 0 | 45.08327 | 4.65646 | 10.67177 | 106.7207 | 135 | 131.6105 | 1.998469 | 8.130907 | 10.67177 | 1 | 9.67177 | 1582.142 | 13.07601 | 292.881 | 8.077936e-28 | 26.67991 | 0.01984456 | 0.3349173 | 0.2204951 | 1.232595e-32 | 0.2204951 | 54.13612 | 23.7044
44 | Cu4Ru3Ag3 | 4 | 0 | 0 | 0 | 0 | 3 | 3 | 0 | 0 | 0 | 0 | 36.85322 | 4.477365 | 10.26065 | 83.02845 | 139.5407 | 133.1734 | 1.980862 | 7.601538 | 10.26065 | 1 | 9.260655 | 1637.065 | 10.08946 | 337.4743 | 129.8663 | 41.22316 | 0.01584951 | 0.02261188 | 1.671404 | 0 | 1.671404 | 34.27479 | 80.68737
45 | Cu4Ru3Ir3 | 4 | 0 | 0 | 0 | 0 | 3 | 0 | 0 | 0 | 0 | 3 | 40.03502 | 4.562631 | 9.888895 | 92.39046 | 133.6288 | 130.799 | 2.02553 | 7.804939 | 9.888895 | 1.144197 | 8.744698 | 1896.429 | 11.7825 | 286.4906 | 4.975777 | 11.26675 | 0.02190123 | 0.2524865 | 1.810367 | 0.1234043 | 2.190123 | 46.10846 | 46.25923
46 | Cu4Ru3Mn3 | 4 | 0 | 0 | 0 | 0 | 3 | 0 | 3 | 0 | 0 | 0 | 30.54044 | 4.201598 | 8.911684 | 67.91822 | 135.8464 | 128.8387 | 1.830671 | 7.544195 | 8.911684 | 1.370881 | 7.540803 | 1669.293 | 8.977354 | 197.916 | 13.59554 | 6.924968 | 0.05877017 | 0.02549319 | 3.387408 | 0.2333282 | 5.03875 | 22.03 | 91.98
47 | Cu4Ru3Pt3 | 4 | 0 | 0 | 0 | 0 | 3 | 0 | 0 | 0 | 3 | 0 | 40.0989 | 4.559579 | 10.03316 | 92.58666 | 133.6259 | 131.2151 | 2.02516 | 7.801305 | 10.03316 | 1 | 9.033162 | 1798.177 | 11.60837 | 276.0514 | 4.982343 | 16.78462 | 0.02188296 | 0.247441 | 1.680979 | 0 | 1.680979 | 40.56192 | 54.60572
48 | Cu4Ru3Zn3 | 4 | 0 | 0 | 0 | 0 | 3 | 0 | 0 | 3 | 0 | 0 | 32.54563 | 4.214291 | 10.6884 | 72.1946 | 133.9285 | 131.2734 | 1.88147 | 8.200472 | 10.6884 | 1.331269 | 9.357127 | 1404.962 | 9.027976 | 245.7297 | 4.209258 | 8.925274 | 0.03964714 | 0.7253867 | 2.16279 | 0.2215299 | 1.515333 | 39.02436 | 86.4603
49 | Cu4Ru6 | 4 | 0 | 0 | 0 | 0 | 6 | 0 | 0 | 0 | 0 | 0 | 36.28037 | 4.485358 | 9.543926 | 81.75858 | 132.5732 | 130.9121 | 2.045607 | 7.548797 | 9.543926 | 1 | 8.543926 | 1963.681 | 10.48402 | 263.1583 | 6.24464 | 8.992282 | 0.02248071 | 0.03343834 | 2.248071 | 0 | 2.248071 | 35.6 | 88.39
50 | Cu4Zn3Ir3 | 4 | 0 | 0 | 0 | 0 | 0 | 0 | 0 | 3 | 0 | 3 | 35.38896 | 4.250843 | 11.1179 | 80.36035 | 135 | 131.2158 | 1.845442 | 8.496971 | 11.1179 | 1.49416 | 9.623736 | 1283.271 | 9.99269 | 264.0526 | 0 | 10.96017 | 0.03135746 | 0.6249243 | 0.856524 | 0.2499659 | 0.9872171 | 12.08332 | 46.21434
51 | Cu4Zn3Pt3 | 4 | 0 | 0 | 0 | 0 | 0 | 0 | 0 | 3 | 3 | 0 | 35.43593 | 4.247613 | 11.24561 | 80.50874 | 135 | 131.5784 | 1.844787 | 8.495089 | 11.24561 | 1.369419 | 9.876194 | 1196.703 | 9.837971 | 254.9338 | 0 | 15.47482 | 0.0311828 | 0.6247219 | 0.4328997 | 0.2329486 | 0.1084783 | 43.25567 | 29.37599
52 | Cu4Zn6 | 4 | 0 | 0 | 0 | 0 | 0 | 0 | 0 | 6 | 0 | 0 | 29.59315 | 4 | 11.59315 | 64.63384 | 135 | 131.5589 | 1.751712 | 8.71565 | 11.59315 | 1.593152 | 10 | 963.2685 | 7.876904 | 231.9516 | 0 | 8.687615 | 0.01508266 | 0.6712663 | 0.2413226 | 0.2413226 | 0 | 49.46 | 61.82
53 | Cu6.5Fe3 | 6.5 | 0 | 3 | 0 | 0 | 0 | 0 | 0 | 0 | 0 | 0 | 27.96698 | 4 | 9.966975 | 60.89423 | 136.7217 | 127.3113 | 1.875896 | 7.787014 | 9.966975 | 1.344342 | 8.622634 | 1513.888 | 8.584668 | 290.6041 | 5.644261 | 0.9030818 | 0.001106275 | 0.007000461 | 2.031934 | 0.2257705 | 3.612327 | 38.62364 | 79.67363
54 | Cu7Ag3 | 7 | 0 | 0 | 0 | 0 | 0 | 3 | 0 | 0 | 0 | 0 | 32.62845 | 4.201581 | 11 | 72.4805 | 140.0395 | 131.2253 | 1.906047 | 7.696113 | 11 | 1 | 10 | 1333.008 | 9.270434 | 406.6443 | 100.5912 | 41.20216 | 0.0001448513 | 0.003628336 | 0 | 0 | 0 | 50.25747 | 55.29543
55 | Cu7Co3 | 7 | 3 | 0 | 0 | 0 | 0 | 0 | 0 | 0 | 0 | 0 | 28.36788 | 4 | 10.36788 | 62.08808 | 135 | 127.0518 | 1.893679 | 7.775252 | 10.36788 | 1.31606 | 9.05182 | 1487.475 | 8.928394 | 305.866 | 0 | 1.945495 | 8.646642e-05 | 0.005168625 | 0.8646642 | 0.2161661 | 1.945495 | 37.58 | 96.14
56 | Cu7Ir3 | 7 | 0 | 0 | 0 | 0 | 0 | 0 | 0 | 0 | 0 | 3 | 34.95683 | 4.248201 | 10.7518 | 79.51415 | 135 | 128.9928 | 1.93723 | 7.880344 | 10.7518 | 1.124101 | 9.627698 | 1526.718 | 10.64804 | 369.4784 | 8.077936e-28 | 6.956777 | 0.009782967 | 0.1673091 | 0.4347986 | 0.1086996 | 0.9782967 | 34.88759 | 48.443
57 | Cu7Mn3 | 7 | 0 | 0 | 0 | 0 | 0 | 0 | 3 | 0 | 0 | 0 | 27.67429 | 4 | 9.674294 | 60.69309 | 136.6571 | 127.6686 | 1.784001 | 7.62949 | 9.674294 | 1.331427 | 8.342867 | 1411.256 | 8.409832 | 270.6831 | 5.539575 | 0.221583 | 0.02714392 | 0.01893734 | 3.545328 | 0.221583 | 5.539575 | 38.58612 | 58.77889
58 | Cu7Ni3 | 7 | 0 | 0 | 3 | 0 | 0 | 0 | 0 | 0 | 0 | 0 | 28.68306 | 4 | 10.68306 | 62.00801 | 135 | 126.7322 | 1.903169 | 7.698964 | 10.68306 | 1.316942 | 9.366116 | 1475.159 | 8.940983 | 302.7163 | 0 | 3.463836 | 2.164898e-05 | 0.001619905 | 0.2164898 | 0.2164898 | 0.865959 | 36.25 | 80.93
59 | Cu7Pd3 | 7 | 0 | 0 | 0 | 3 | 0 | 0 | 0 | 0 | 0 | 0 | 32.464 | 4.203765 | 10.79624 | 72.28222 | 136.0188 | 129.8339 | 1.961129 | 7.85077 | 11.20376 | 1.203765 | 10 | 1453.576 | 9.579445 | 333.9206 | 4.05612 | 13.14183 | 0.01460203 | 0.06046218 | 0.1622448 | 0.1622448 | 0 | 40.38218 | 64.01732
60 | Cu7Pt3 | 7 | 0 | 0 | 0 | 0 | 0 | 0 | 0 | 0 | 3 | 0 | 35.00251 | 4.245 | 10.8775 | 79.65943 | 135 | 129.3475 | 1.93675 | 7.877355 | 10.8775 | 1 | 9.8775 | 1441.509 | 10.49615 | 360.6484 | 0 | 13.00676 | 0.009674451 | 0.163276 | 0.1074939 | 0 | 0.1074939 | 65.21298 | 29.32945
61 | Cu7Ru3 | 7 | 0 | 0 | 0 | 0 | 3 | 0 | 0 | 0 | 0 | 0 | 32.18392 | 4.212262 | 10.36322 | 71.5109 | 133.9387 | 129.2736 | 1.963678 | 7.648718 | 10.36322 | 1 | 9.363215 | 1622.753 | 9.626501 | 340.7177 | 4.180164 | 6.019436 | 0.01504859 | 0.02238364 | 1.504859 | 0 | 1.504859 | 36.88099 | 81.45759
62 | Cu7Zn3 | 7 | 0 | 0 | 0 | 0 | 0 | 0 | 0 | 3 | 0 | 0 | 29.29406 | 4 | 11.29406 | 64.0853 | 135 | 129.7644 | 1.826485 | 8.216817 | 11.29406 | 1.294059 | 10 | 1162.193 | 8.423048 | 317.1931 | 0 | 7.473182 | 0.01297427 | 0.5774307 | 0.2075884 | 0.2075884 | 0 | 49.31281 | 64.25697
63 | Cu9.5Fe0.5 | 9.5 | 0 | 0.5 | 0 | 0 | 0 | 0 | 0 | 0 | 0 | 0 | 28.83048 | 4 | 10.83048 | 63.11085 | 135.2825 | 127.887 | 1.896045 | 7.73633 | 10.83048 | 1.056505 | 9.773979 | 1383.388 | 8.898409 | 382.8844 | 1.332813 | 0.2132501 | 0.0002612313 | 0.00165306 | 0.4798126 | 0.05331252 | 0.8530003 | 39.59 | 72.73
64 | Cu4Fe5.5Ru0.5 | 4 | 0 | 5.5 | 0 | 0 | 0.5 | 0 | 0 | 0 | 0 | 0 | 27.67019 | 4.029733 | 9.134986 | 60.10321 | 137.811 | 126.9945 | 1.867484 | 7.819734 | 9.134986 | 1.591938 | 7.543049 | 1663.261 | 8.408151 | 202.7805 | 7.639938 | 2.427176 | 0.004519241 | 0.01361955 | 2.116765 | 0.2415475 | 3.701995 | 47.6546 | 62.49755
65 | Cu4Co5.5Pt0.5 | 4 | 5.5 | 0 | 0 | 0 | 0 | 0 | 0 | 0 | 0.5 | 0 | 28.61555 | 4.032272 | 9.808736 | 62.9582 | 135 | 126.4148 | 1.89309 | 7.837122 | 9.808736 | 1.587564 | 8.221172 | 1609.925 | 9.103591 | 218.828 | 0 | 4.727713 | 0.001639528 | 0.02629488 | 0.947282 | 0.2423326 | 2.139983 | 42.90246 | 93.9416
66 | Cu4Co3.5Fe2.5 | 4 | 3.5 | 2.5 | 0 | 0 | 0 | 0 | 0 | 0 | 0 | 0 | 27.48549 | 4 | 9.485488 | 59.84348 | 136.3395 | 126.398 | 1.874139 | 7.82851 | 9.485488 | 1.623306 | 7.862182 | 1625.082 | 8.632448 | 208.134 | 4.903239 | 1.703792 | 0.0007860747 | 0.006374063 | 1.538977 | 0.2347956 | 2.914788 | 41.20922 | 75.0249
67 | Cu4Fe4Ru1 | 4 | 0 | 4 | 0 | 0 | 1 | 0 | 0 | 0 | 0 | 0 | 28.53991 | 4.068487 | 9.307142 | 62.29776 | 137.1366 | 127.4193 | 1.88584 | 7.788626 | 9.307142 | 1.495799 | 7.811344 | 1668.053 | 8.634628 | 222.5966 | 9.542257 | 4.11154 | 0.008392736 | 0.02066685 | 2.212806 | 0.2499824 | 3.758948 | 39.45957 | 77.6198
68 | Cu4Co4.5Ag1.5 | 4 | 4.5 | 0 | 0 | 0 | 0 | 1.5 | 0 | 0 | 0 | 0 | 29.63697 | 4.090763 | 10.00323 | 65.26988 | 137.2691 | 127.9571 | 1.892755 | 7.789818 | 10.00323 | 1.498385 | 8.504844 | 1551.148 | 9.049937 | 253.5274 | 51.57836 | 27.71905 | 0.000228554 | 0.00993844 | 0.9999896 | 0.2499974 | 2.249977 | 44.1324 | 89.74046
69 | Cu6Co2.5Pt1 | 6 | 2.5 | 0 | 0 | 0 | 0 | 0 | 0 | 0 | 1 | 0 | 30.17163 | 4.072214 | 10.36628 | 66.9171 | 135 | 127.5008 | 1.904856 | 7.817085 | 10.36628 | 1.298809 | 9.067466 | 1505.077 | 9.382901 | 299.1649 | 0 | 6.808982 | 0.003345577 | 0.05376144 | 0.8297355 | 0.2095221 | 1.855768 | 41.47466 | 84.67466
70 | Cu4Co2.5Fe3.5 | 4 | 2.5 | 3.5 | 0 | 0 | 0 | 0 | 0 | 0 | 0 | 0 | 27.37622 | 4 | 9.376215 | 59.50932 | 136.8648 | 126.4967 | 1.868844 | 7.83109 | 9.376215 | 1.62541 | 7.750806 | 1630.463 | 8.528223 | 205.4416 | 5.846556 | 1.504058 | 0.0009577833 | 0.006636363 | 1.729789 | 0.2342725 | 3.18057 | 44.66754 | 75.69721
71 | Cu4.5Fe2Pt2 | 4.5 | 0 | 2 | 0 | 0 | 0 | 0 | 0 | 0 | 2 | 0 | 32.37874 | 4.175427 | 9.993053 | 72.72401 | 136.5321 | 128.352 | 1.904865 | 7.888438 | 9.993053 | 1.306411 | 8.686642 | 1556.65 | 9.725941 | 273.8717 | 5.313084 | 11.71507 | 0.009371972 | 0.1164693 | 1.831472 | 0.2125234 | 3.265382 | 52.42515 | 43.0391
72 | Cu4Co5.5Ir0.5 | 4 | 5.5 | 0 | 0 | 0 | 0 | 0 | 0 | 0 | 0 | 0.5 | 28.61106 | 4.032746 | 9.792409 | 62.94305 | 135 | 126.3687 | 1.893163 | 7.837526 | 9.792409 | 1.603795 | 8.188614 | 1621.126 | 9.123965 | 220.0271 | 8.077936e-28 | 3.673581 | 0.001661793 | 0.02689308 | 0.9569061 | 0.2392265 | 2.153039 | 42.25195 | 94.81108
73 | Cu4Co4Ag2 | 4 | 4 | 0 | 0 | 0 | 0 | 2 | 0 | 0 | 0 | 0 | 30.3256 | 4.124136 | 10.09115 | 66.95182 | 138.1034 | 128.6229 | 1.894636 | 7.778009 | 10.09115 | 1.454425 | 8.636724 | 1529.008 | 9.105727 | 267.6938 | 67.95407 | 35.48072 | 0.0002647159 | 0.01099844 | 0.9916917 | 0.2479229 | 2.231306 | 43.10477 | 76.17886
74 | Cu4Co2.5Ag3.5 | 4 | 2.5 | 0 | 0 | 0 | 0 | 3.5 | 0 | 0 | 0 | 0 | 32.62229 | 4.23544 | 10.38438 | 72.56133 | 140.886 | 130.8436 | 1.900907 | 7.738627 | 10.38438 | 1.307812 | 9.076565 | 1455.168 | 9.291796 | 314.941 | 112.5049 | 54.95683 | 0.000334198 | 0.01251765 | 0.8522548 | 0.2130637 | 1.917573 | 35.35042 | 88.54346
75 | Cu4Co4.5Pt1.5 | 4 | 4.5 | 0 | 0 | 0 | 0 | 0 | 0 | 0 | 1.5 | 0 | 30.52419 | 4.104617 | 9.908764 | 68.03037 | 135 | 127.017 | 1.905303 | 7.871172 | 9.908764 | 1.519464 | 8.3893 | 1606.705 | 9.564002 | 227.4109 | 0 | 10.03822 | 0.004887428 | 0.07090893 | 0.9393674 | 0.2496212 | 2.133128 | 41.18789 | 92.65004
76 | Cu4Co5Ag1 | 4 | 5 | 0 | 0 | 0 | 0 | 1 | 0 | 0 | 0 | 0 | 28.98209 | 4.059026 | 9.919618 | 63.67037 | 136.4757 | 127.3238 | 1.890967 | 7.801047 | 9.919618 | 1.540191 | 8.379427 | 1572.203 | 8.996881 | 240.0552 | 34.71375 | 19.51521 | 0.0001876041 | 0.008671685 | 0.9935387 | 0.2483847 | 2.235462 | 38.66359 | 84.71508
77 | Cu4Co3Ag2.5 | 4 | 3 | 0 | 0 | 0 | 0 | 2.5 | 0 | 0 | 0 | 0 | 31.30147 | 4.169136 | 10.25701 | 69.32887 | 139.2284 | 129.5917 | 1.897644 | 7.758429 | 10.25701 | 1.371494 | 8.885518 | 1489.447 | 9.183321 | 293.9161 | 87.8308 | 44.10885 | 0.0002952706 | 0.01166843 | 0.9339448 | 0.2334862 | 2.101376 | 38.83437 | 87.08634
78 | Cu4Co3.5Ru2.5 | 4 | 3.5 | 0 | 0 | 0 | 2.5 | 0 | 0 | 0 | 0 | 0 | 30.71517 | 4.168186 | 9.687815 | 67.99431 | 134.1591 | 127.7977 | 1.94238 | 7.727286 | 9.687815 | 1.403813 | 8.284002 | 1733.447 | 9.447723 | 231.6873 | 3.49749 | 9.648087 | 0.01350225 | 0.03216931 | 1.407099 | 0.2407481 | 2.203345 | 33.52417 | 95.85526
79 | Cu6.5Fe1Pt1 | 6.5 | 0 | 1 | 0 | 0 | 0 | 0 | 0 | 0 | 1 | 0 | 30.57559 | 4.081806 | 10.53044 | 67.82593 | 135.7144 | 128.1642 | 1.902269 | 7.801952 | 10.53044 | 1.142887 | 9.387549 | 1450.513 | 9.317177 | 341.717 | 3.061756 | 5.493862 | 0.004376268 | 0.06084835 | 1.106395 | 0.1224703 | 1.951998 | 63.22379 | 49.84358
80 | Cu4Co5.5Zn0.5 | 4 | 5.5 | 0 | 0 | 0 | 0 | 0 | 0 | 0.5 | 0 | 0 | 27.90798 | 4 | 9.907978 | 61.00532 | 135 | 126.5719 | 1.87695 | 7.892228 | 9.907978 | 1.615993 | 8.291985 | 1560.386 | 8.817875 | 216.3327 | 0 | 4.764167 | 0.002612317 | 0.1158822 | 1.131495 | 0.2365457 | 2.20673 | 35.32138 | 95.47293
81 | Cu4Fe5Pt1 | 4 | 0 | 5 | 0 | 0 | 0 | 0 | 0 | 0 | 1 | 0 | 28.88943 | 4.065048 | 9.263223 | 63.44934 | 137.8404 | 127.2216 | 1.869991 | 7.866497 | 9.263223 | 1.568084 | 7.695139 | 1637.561 | 8.74864 | 208.1587 | 6.134113 | 5.601843 | 0.004810263 | 0.04738371 | 2.128888 | 0.2453645 | 3.809487 | 58.72713 | 43.33328
82 | Cu6.5Co3Zn0.5 | 6.5 | 3 | 0 | 0 | 0 | 0 | 0 | 0 | 0.5 | 0 | 0 | 28.41456 | 4 | 10.41456 | 62.17328 | 135 | 127.3358 | 1.881783 | 7.85462 | 10.41456 | 1.364041 | 9.050519 | 1456.029 | 8.841529 | 292.1843 | 8.077936e-28 | 4.119002 | 0.002766473 | 0.1233811 | 0.9707827 | 0.2315152 | 1.946929 | 43.99767 | 92.82667
83 | Cu4Co5Pt1 | 4 | 5 | 0 | 0 | 0 | 0 | 0 | 0 | 0 | 1 | 0 | 29.53291 | 4.067044 | 9.856813 | 65.39608 | 135 | 126.7042 | 1.89896 | 7.853488 | 9.856813 | 1.554832 | 8.301981 | 1608.377 | 9.324883 | 222.9533 | 0 | 7.370674 | 0.003237832 | 0.04802755 | 0.9459756 | 0.2469934 | 2.143744 | 32.48105 | 96.29326
84 | Cu4.5Co2Zn0.5 | 4.5 | 2 | 0 | 0 | 0 | 0 | 0 | 0 | 0.5 | 0 | 0 | 28.46418 | 4 | 10.46418 | 62.27804 | 135 | 127.5024 | 1.876951 | 7.886545 | 10.46418 | 1.36997 | 9.094209 | 1436.424 | 8.805567 | 290.7276 | 0 | 4.919241 | 0.003842015 | 0.1708264 | 0.988657 | 0.2330922 | 1.896916 | 34.90615 | 92.63105
85 | Cu4.5Co4.5Zn0.5 | 4.5 | 4.5 | 0 | 0 | 0 | 0 | 0 | 0 | 0.5 | 0 | 0 | 28.06299 | 4 | 10.06299 | 61.36155 | 135 | 126.8168 | 1.877787 | 7.885029 | 10.06299 | 1.542599 | 8.520393 | 1527.317 | 8.820481 | 238.468 | 8.077936e-28 | 4.817076 | 0.002791146 | 0.1240258 | 1.144222 | 0.2481853 | 2.249584 | 36.77473 | 94.594
86 | Cu4Co5.5Ni0.5 | 4 | 5.5 | 0 | 0.5 | 0 | 0 | 0 | 0 | 0 | 0 | 0 | 27.81565 | 4 | 9.815649 | 60.68278 | 135 | 126.0942 | 1.88919 | 7.80948 | 9.815649 | 1.618023 | 8.197626 | 1609.326 | 8.900265 | 214.5047 | 0 | 2.292135 | 0.0001148529 | 0.007022416 | 0.9143199 | 0.2360706 | 2.05518 | 39.04552 | 96.91439
87 | Cu4Co3Ru1 | 4 | 3 | 0 | 0 | 0 | 1 | 0 | 0 | 0 | 0 | 0 | 29.37659 | 4.079955 | 9.937397 | 64.64868 | 134.6002 | 127.2456 | 1.915759 | 7.760736 | 9.937397 | 1.411368 | 8.526029 | 1626.402 | 9.169923 | 254.4708 | 1.839062 | 6.011629 | 0.007112174 | 0.01935915 | 1.235947 | 0.2421444 | 2.249323 | 30.74375 | 94.44413
88 | Cu4Co5.5Fe0.5 | 4 | 5.5 | 0.5 | 0 | 0 | 0 | 0 | 0 | 0 | 0 | 0 | 27.70776 | 4 | 9.707757 | 60.5232 | 135.2709 | 126.1971 | 1.88491 | 7.823263 | 9.707757 | 1.619027 | 8.088729 | 1614.137 | 8.844451 | 213.6106 | 1.281304 | 2.049878 | 0.0002637521 | 0.005799454 | 1.077159 | 0.2358325 | 2.29761 | 43.2522 | 95.14244
89 | Cu4Co3Zn3 | 4 | 3 | 0 | 0 | 0 | 0 | 0 | 0 | 3 | 0 | 0 | 28.6499 | 4 | 10.6499 | 62.60282 | 135 | 128.7675 | 1.821812 | 8.254749 | 10.6499 | 1.605937 | 9.043959 | 1297.498 | 8.403601 | 223.2091 | 0 | 12.62031 | 0.01196769 | 0.527483 | 1.439405 | 0.2387774 | 1.954108 | 43.47991 | 96.45286
90 | Cu4Fe1.5Ni4.5 | 4 | 0 | 1.5 | 4.5 | 0 | 0 | 0 | 0 | 0 | 0 | 0 | 28.05542 | 4 | 10.05542 | 60.06865 | 135.8067 | 125.8351 | 1.893311 | 7.714953 | 10.05542 | 1.621889 | 8.433533 | 1601.497 | 8.756502 | 206.4582 | 3.382815 | 3.32744 | 0.000791905 | 0.0083183 | 1.020419 | 0.2351431 | 1.969873 | 36.13484 | 89.34415
91 | Cu7Co2.5Pt0.5 | 7 | 2.5 | 0 | 0 | 0 | 0 | 0 | 0 | 0 | 0.5 | 0 | 29.26263 | 4.033041 | 10.43661 | 64.45777 | 135 | 127.3614 | 1.899487 | 7.789022 | 10.43661 | 1.273436 | 9.163172 | 1481.276 | 9.139824 | 313.254 | 8.077936e-28 | 4.052118 | 0.001595958 | 0.0277075 | 0.792853 | 0.1986686 | 1.777162 | 50.25723 | 83.78435
92 | Cu4Co5Mn1 | 4 | 5 | 0 | 0 | 0 | 0 | 0 | 1 | 0 | 0 | 0 | 27.53912 | 4 | 9.539117 | 60.24435 | 135.5483 | 126.357 | 1.851397 | 7.773357 | 9.539117 | 1.620783 | 7.918334 | 1585.222 | 8.726854 | 204.0339 | 2.440842 | 2.010225 | 0.01127539 | 0.01938619 | 1.664857 | 0.2354115 | 3.008252 | 40.21826 | 94.87377
93 | Cu4Co4Ni2 | 4 | 4 | 0 | 2 | 0 | 0 | 0 | 0 | 0 | 0 | 0 | 27.97012 | 4 | 9.970121 | 60.64452 | 135 | 125.9386 | 1.893834 | 7.772153 | 9.970121 | 1.618264 | 8.351857 | 1603.227 | 8.90644 | 213.0221 | 0 | 2.761379 | 0.0001472936 | 0.009293042 | 0.7924587 | 0.2360137 | 1.814757 | 42.64805 | 97.52712
94 | Cu4Ru4.5Zn1.5 | 4 | 0 | 0 | 0 | 0 | 4.5 | 0 | 0 | 1.5 | 0 | 0 | 34.297 | 4.341405 | 10.15171 | 76.67952 | 133.293 | 131.104 | 1.95844 | 7.894876 | 10.15171 | 1.175924 | 8.975786 | 1666.967 | 9.710773 | 253.9026 | 5.621189 | 8.989189 | 0.03830642 | 0.5066655 | 2.528971 | 0.1449749 | 2.023628 | 40.83591 | 91.45533
95 | Cu4.5Fe1Mn1.5 | 4.5 | 0 | 1 | 0 | 0 | 0 | 0 | 1.5 | 0 | 0 | 0 | 27.5957 | 4 | 9.595699 | 60.33181 | 136.9483 | 127.456 | 1.806833 | 7.684761 | 9.595699 | 1.389659 | 8.20604 | 1465.719 | 8.401137 | 258.9908 | 5.945621 | 0.5567342 | 0.02090338 | 0.02316505 | 3.182138 | 0.2378248 | 5.134168 | 43.21653 | 78.44721
96 | Cu4Co5Fe1 | 4 | 5 | 1 | 0 | 0 | 0 | 0 | 0 | 0 | 0 | 0 | 27.65172 | 4 | 9.651717 | 60.35183 | 135.5404 | 126.2478 | 1.882194 | 7.824586 | 9.651717 | 1.620106 | 8.031611 | 1616.896 | 8.791 | 212.2299 | 2.409777 | 1.97023 | 0.0004173179 | 0.005949519 | 1.20291 | 0.2355745 | 2.462893 | 41.56308 | 94.02322
97 | Cu4Co2.5Zn3.5 | 4 | 2.5 | 0 | 0 | 0 | 0 | 0 | 0 | 3.5 | 0 | 0 | 28.80297 | 4 | 10.80297 | 62.93241 | 135 | 129.2205 | 1.810436 | 8.329544 | 10.80297 | 1.603862 | 9.199105 | 1243.259 | 8.318129 | 224.6278 | 0 | 13.0414 | 0.01314122 | 0.5796947 | 1.365936 | 0.2392126 | 1.761252 | 37.9285 | 95.07524
98 | Cu6.5Co3Pt0.5 | 6.5 | 3 | 0 | 0 | 0 | 0 | 0 | 0 | 0 | 0.5 | 0 | 29.15265 | 4.03291 | 10.32989 | 64.20290069 | 135 | 127.2005 | 1.8984 | 7.797197 | 10.32989 | 1.326825 | 9.003068 | 1503.141 | 9.133666 | 297.2052 | 0 | 4.293357 | 0.001609138 | 0.0277938 | 0.8747149 | 0.2200106 | 1.964012 | 49.54974 | 91.12485
99 | Cu4Co4.5Ni1.5 | 4 | 4.5 | 0 | 1.5 | 0 | 0 | 0 | 0 | 0 | 0 | 0 | 27.91865 | 4 | 9.918652 | 60.65727 | 135 | 125.9904 | 1.892287 | 7.78459 | 9.918652 | 1.618184 | 8.300468 | 1605.259 | 8.904382 | 213.5161 | 0 | 2.610415 | 0.0001412758 | 0.008846044 | 0.8383635 | 0.2360326 | 1.900149 | 44.00358 | 97.46443
100 | Cu4Co3.5Zn2.5 | 4 | 3.5 | 0 | 0 | 0 | 0 | 0 | 0 | 2.5 | 0 | 0 | 28.49842 | 4 | 10.49842 | 62.27666 | 135 | 128.3192 | 1.83307 | 8.180734 | 10.49842 | 1.60799 | 8.89043 | 1351.171 | 8.488183 | 221.8051 | 0 | 11.79961 | 0.01055159 | 0.4648012 | 1.465978 | 0.2383381 | 2.097564 | 43.29241 | 96.96794
101 | Cu4Co5Ni1 | 4 | 5 | 0 | 1 | 0 | 0 | 0 | 0 | 0 | 0 | 0 | 27.86716 | 4 | 9.867161 | 60.67002 | 135 | 126.0423 | 1.890739 | 7.797032 | 9.867161 | 1.618103 | 8.249058 | 1607.293 | 8.902324 | 214.0103 | 0 | 2.454002 | 0.0001304642 | 0.008089299 | 0.8789861 | 0.2360516 | 1.980293 | 42.91233 | 98.11474
102 | Cu4Co4Zn2 | 4 | 4 | 0 | 0 | 0 | 0 | 0 | 0 | 2 | 0 | 0 | 28.34851 | 4 | 10.34851 | 61.95388 | 135 | 127.8756 | 1.84421 | 8.107486 | 10.34851 | 1.610022 | 8.738493 | 1404.288 | 8.571887 | 220.4157 | 0 | 10.59175 | 0.00890065 | 0.3919823 | 1.447096 | 0.2378952 | 2.193121 | 36.77793 | 93.42693
103 | Cu4Ru3.5Ir1 | 4 | 0 | 0 | 0 | 0 | 3.5 | 0 | 0 | 0 | 0 | 1 | 36.48367 | 4.438169 | 9.887964 | 82.70217 | 133.3153 | 130.4265 | 2.016265 | 7.665902 | 9.887964 | 1.050618 | 8.837346 | 1847.301 | 10.70649 | 292.454 | 5.58523 | 9.481038 | 0.02136198 | 0.1193578 | 1.998247 | 0.04805594 | 2.136198 | 34.58313 | 84.30066
104 | Cu6.5Co2.5Pt0.5 | 6.5 | 2.5 | 0 | 0 | 0 | 0 | 0 | 0 | 0 | 0.5 | 0 | 29.27667 | 4.034806 | 10.40651 | 64.50648 | 135 | 127.3273 | 1.89946 | 7.792369 | 10.40651 | 1.288045 | 9.118463 | 1487.874 | 9.149431 | 308.566 | 0 | 4.24566 | 0.001681211 | 0.02896698 | 0.8173484 | 0.2050749 | 1.832697 | 49.50675 | 89.57904
105 | Cu4Co4Ni1.5 | 4 | 4 | 0 | 1.5 | 0 | 0 | 0 | 0 | 0 | 0 | 0 | 27.96849 | 4 | 9.968493 | 60.75081 | 135 | 126.0442 | 1.892954 | 7.779358 | 9.968493 | 1.597468 | 8.371025 | 1596.422 | 8.90679 | 219.6749 | 0 | 2.695933 | 0.0001403056 | 0.008794218 | 0.8355778 | 0.2405 | 1.906506 | 42.37186 | 97.27718
106 | Cu4.5Fe1Pt0.5 | 4.5 | 0 | 1 | 0 | 0 | 0 | 0 | 0 | 0 | 0.5 | 0 | 29.78728 | 4.056154 | 10.38343 | 65.72854 | 135.9808 | 127.9165 | 1.894692 | 7.795526 | 10.38343 | 1.196164 | 9.187269 | 1465.9 | 9.098268 | 328.8614 | 3.942086 | 4.175006 | 0.003459955 | 0.04394845 | 1.413394 | 0.1576834 | 2.506162 | 54.82781 | 52.2271
107 | Cu8.5Pd0.5Pt0.5 | 8.5 | 0 | 0 | 0 | 0.5 | 0 | 0 | 0 | 0 | 0.5 | 0 | 30.45692 | 4.069665 | 10.94851 | 67.36503 | 135.1666 | 128.4998 | 1.915447 | 7.769117 | 11.01514 | 1.033316 | 9.981826 | 1385.858 | 9.289188 | 384.0456 | 0.8051596 | 4.647958 | 0.004395549 | 0.03819485 | 0.05126145 | 0.03220639 | 0.01784406 | 45.68412 | 58.55325
108 | Cu4Co3Zn2.5 | 4 | 3 | 0 | 0 | 0 | 0 | 0 | 0 | 2.5 | 0 | 0 | 28.58201 | 4 | 10.58201 | 62.46317 | 135 | 128.5044 | 1.830452 | 8.197454 | 10.58201 | 1.586122 | 8.995886 | 1327.91 | 8.467441 | 228.5999 | 0 | 11.80896 | 0.01101049 | 0.4854388 | 1.415519 | 0.242583 | 2.004097 | 43.20396 | 95.24702
109 | Cu4Co5Pt0.5 | 4 | 5 | 0 | 0 | 0 | 0 | 0 | 0 | 0 | 0.5 | 0 | 28.70671 | 4.034093 | 9.854372 | 63.18533 | 135 | 126.4946 | 1.893828 | 7.834645 | 9.854372 | 1.56429 | 8.290082 | 1600.996 | 9.117337 | 225.5334 | 8.077936e-28 | 4.875167 | 0.001721831 | 0.02766386 | 0.9617459 | 0.2458667 | 2.171841 | 44.97873 | 95.82341
110 | Cu6Co4 | 6 | 4 | 0 | 0 | 0 | 0 | 0 | 0 | 0 | 0 | 0 | 28.16357 | 4 | 10.16357 | 61.61686 | 135 | 126.7454 | 1.891636 | 7.791049 | 10.16357 | 1.418215 | 8.745355 | 1529.397 | 8.918179 | 275.1173 | 0 | 2.189801 | 9.732448e-05 | 0.005817677 | 0.9732448 | 0.2433112 | 2.189801 | 37.69418 | 95.75462
111 | Cu4.5Ni0.5Ir0.5 | 4.5 | 0 | 0 | 0.5 | 0 | 0 | 0 | 0 | 0 | 0 | 0.5 | 30.41991 | 4.063495 | 10.83253 | 67.12645 | 135 | 127.8381 | 1.910564 | 7.756773 | 10.83253 | 1.135718 | 9.696816 | 1439.499 | 9.385597 | 360.6948 | 0 | 3.66916 | 0.002756073 | 0.04871953 | 0.202916 | 0.1172989 | 0.6096902 | 42.17343 | 70.88914